## Sheet1
QAF 16 Issue 13
Certificate of Conformity
Date of Despatch |  | 2022-05-26 |  |  |  |  | Ref No | 22-3766
Customer |  | SWANAGE RAILWAY CO |  |  |  | Customers Order No |  | 2208
Part No |  | LOC366 |  | Qty | 8 | Works Order No |  | WOR035981
Description |  | 5 leaf |  |  |  | Sales Order No |  | SOR105595
Material section |  | Cast No |  | Owen's Ref |  | Material Grade |  | All springs tempered to Brinell hardness between 444-363. All springs shotpeened on tension surfaces. All springs centre holes radius.
100X16 |  | 2-1346 |  | 9718 |  | 251A58
Brinell Hardness
Leaf No |  | Spg 1 | Spg 2 | Spg 3 | Spg 4 | Spg 5 | Spg 6 | Spg 7 | Spg 8
Res 1
Res 2
Res 1
Res 2
Res 1
Res 2
Scrag Deflection | [5 empty] | Number of Leaves
|  | Spg 1 | Spg 2 | Spg 3 | Spg 4 | Spg 5 | Spg 6 | Spg 7 | Spg 8
| Specified Measurements | WOR035981 | WOR035981 | WOR035981 | WOR035981 | WOR035981 | WOR035981 | WOR035981 | WOR035981
Free Camber | 6.11/16" OT | 6.3/4 | 6.3/4 | 6.3/4 | 6.3/4 | 6.3/4 | 6.3/4 | 6.3/4 | 6.3/4
Laden Load | 60KN | 60KN | 60KN | 60KN | 60KN | 60KN | 60KN | 60KN | 60KN
Laden Camber | 4.3/8" OT | 4.3/8" | 4.5/16" | 4.3/8" | 4.5/16" | 4.5/16" | 4.3/8" | 4.3/8" | 4.5/16"
[6 empty] | Final Inspection carried out by |  | P Murphy
Notes
Authorised By |  | John Whittaker
Position |  | Operations Assistant
Date |  | 2022-07-28